## Sheet1
composition | decomp_energy_eV/atom | decomp_reaction | mix_energy_eV/Atom | stddev_bonds_Angstrom
MgCaMnFeO4 | 0.0912 | 0.29(Mn(FeO2)2) + 0.17(MnO) + 0.25(MgO) + 0.25(CaO) + 0.04(Fe) | 0.063512 | 0.077365
MgCaMnCoO4 | 0.110954 | 0.44(CaMn2O4) + 0.25(MgO) + 0.12(CaO) + 0.06(Co) + 0.12(CoO) | 0.068209 | 0.081522
MgCaMnNiO4 | 0.109048 | 0.33(Mg3NiO4) + 0.44(CaMn2O4) + 0.12(CaO) + 0.06(Ni) + 0.04(NiO) | 0.064689 | 0.081212
MgCaMnCuO4 | 0.132284 | 0.17(CaCu3O4) + 0.44(CaMn2O4) + 0.25(MgO) + 0.08(CaO) + 0.06(Cu) | 0.061508 | 0.204863
MgCaMnZnO4 | 0.096779 | 0.25(MnO) + 0.25(MgO) + 0.25(CaO) + 0.25(ZnO) | 0.076054 | 0.093686
MgCaFeCoO4 | 0.138821 | 0.56(Ca2Fe2O5) + 0.25(MgO) + 0.06(Co) + 0.12(CoO) | 0.075835 | 0.089007
MgCaFeNiO4 | 0.141586 | 0.56(Ca2Fe2O5) + 0.33(Mg3NiO4) + 0.06(Ni) + 0.04(NiO) | 0.076986 | 0.08912
MgCaFeCuO4 | 0.15122 | 0.56(Ca2Fe2O5) + 0.25(MgO) + 0.19(Cu2O) | 0.061727 | 0.203133
MgCaFeZnO4 | 0.100929 | 0.25(ZnO) + 0.25(MgO) + 0.25(CaO) + 0.25(FeO) | 0.081786 | 0.103325
MgCaCoNiO4 | 0.137774 | 0.33(Mg3NiO4) + 0.25(CoO) + 0.25(CaO) + 0.17(NiO) | 0.092711 | 0.088456
MgCaCoCuO4 | 0.128123 | 0.33(CaCu3O4) + 0.25(CoO) + 0.25(MgO) + 0.17(CaO) | 0.086535 | 0.196096
MgCaCoZnO4 | 0.120398 | 0.25(ZnO) + 0.25(MgO) + 0.25(CaO) + 0.25(CoO) | 0.08833 | 0.098791
MgCaNiCuO4 | 0.133144 | 0.33(Mg3NiO4) + 0.33(CaCu3O4) + 0.17(CaO) + 0.17(NiO) | 0.098229 | 0.165856
MgCaNiZnO4 | 0.112336 | 0.33(Mg3NiO4) + 0.25(ZnO) + 0.25(CaO) + 0.17(NiO) | 0.086941 | 0.094905
MgCaCuZnO4 | 0.12661 | 0.33(CaCu3O4) + 0.25(ZnO) + 0.25(MgO) + 0.17(CaO) | 0.104691 | 0.21136
MgMnFeCoO4 | 0.12947 | 0.44(Mn(FeO2)2) + 0.12(MnO) + 0.25(MgO) + 0.06(Co) + 0.12(CoO) | 0.057336 | 0.035894
MgMnFeNiO4 | 0.127477 | 0.33(Mg3NiO4) + 0.44(Mn(FeO2)2) + 0.15(Mn3O4) + 0.08(Ni) | 0.052867 | 0.04211
MgMnFeCuO4 | 0.162934 | 0.44(Mn(FeO2)2) + 0.25(MnCuO2) + 0.25(MgO) + 0.06(Cu) | 0.047609 | 0.135029
MgMnFeZnO4 | 0.098067 | 0.29(Mn(FeO2)2) + 0.17(MnO) + 0.25(ZnO) + 0.25(MgO) + 0.04(Fe) | 0.070353 | 0.041647
MgMnCoNiO4 | 0.114999 | 0.33(Mg3NiO4) + 0.25(CoO) + 0.29(Mn3O4) + 0.04(Ni) + 0.08(NiO) | 0.05986 | 0.036274
MgMnCoCuO4 | 0.137152 | 0.50(MnCuO2) + 0.25(CoO) + 0.25(MgO) | 0.05689 | 0.127994
MgMnCoZnO4 | 0.111992 | 0.25(MnO) + 0.25(ZnO) + 0.25(MgO) + 0.25(CoO) | 0.071572 | 0.036672
MgMnNiCuO4 | 0.126651 | 0.33(Mg3NiO4) + 0.50(MnCuO2) + 0.17(NiO) | 0.053062 | 0.114864
MgMnNiZnO4 | 0.096787 | 0.33(Mg3NiO4) + 0.25(ZnO) + 0.29(Mn3O4) + 0.04(Ni) + 0.08(NiO) | 0.061316 | 0.039261
MgMnCuZnO4 | 0.136063 | 0.50(MnCuO2) + 0.25(ZnO) + 0.25(MgO) | 0.075469 | 0.137396
MgFeCoNiO4 | 0.141096 | 0.25(Mg3NiO4) + 0.22(Mg(FeO2)2) + 0.22(Fe2NiO4) + 0.25(CoO) + 0.06(Ni) | 0.070655 | 0.025557
MgFeCoCuO4 | 0.15723 | 0.44(Mg(FeO2)2) + 0.25(CoO) + 0.19(Cu2O) + 0.12(MgO) | 0.062644 | 0.119099
MgFeCoZnO4 | 0.12368 | 0.44(Mg(FeO2)2) + 0.25(ZnO) + 0.12(MgO) + 0.06(Co) + 0.12(CoO) | 0.075269 | 0.024311
MgFeNiCuO4 | 0.151017 | 0.19(Cu2O) + 0.33(Mg3NiO4) + 0.44(Fe2NiO4) + 0.04(NiO) | 0.059785 | 0.107468
MgFeNiZnO4 | 0.118346 | 0.25(Mg3NiO4) + 0.22(Mg(FeO2)2) + 0.22(Fe2NiO4) + 0.25(ZnO) + 0.06(Ni) | 0.067573 | 0.026674
MgFeCuZnO4 | 0.147932 | 0.44(Mg(FeO2)2) + 0.25(ZnO) + 0.19(Cu2O) + 0.12(MgO) | 0.073015 | 0.126843
MgCoNiCuO4 | 0.122798 | 0.33(Mg3NiO4) + 0.25(CoO) + 0.25(CuO) + 0.17(NiO) | 0.077226 | 0.098879
MgCoNiZnO4 | 0.123768 | 0.33(Mg3NiO4) + 0.25(CoO) + 0.25(ZnO) + 0.17(NiO) | 0.078678 | 0.020309
MgCoCuZnO4 | 0.126672 | 0.37(Zn5Co19O32) + 0.18(ZnO) + 0.16(Cu2O) + 0.25(MgO) + 0.04(CuO) | 0.092591 | 0.115742
MgNiCuZnO4 | 0.122619 | 0.33(Mg3NiO4) + 0.25(CuO) + 0.25(ZnO) + 0.17(NiO) | 0.096716 | 0.10241
CaMnFeCoO4 | 0.117119 | 0.34(Ca2Fe2O5) + 0.18(Mn(FeO2)2) + 0.35(CaMn2O4) + 0.11(Co) + 0.02(CoO) | 0.055934 | 0.078929
CaMnFeNiO4 | 0.126029 | 0.34(Ca2Fe2O5) + 0.35(CaMn2O4) + 0.18(Mn(FeO2)2) + 0.11(Ni) + 0.02(NiO) | 0.060248 | 0.081875
CaMnFeCuO4 | 0.157441 | 0.32(Ca2Fe2O5) + 0.13(Mn(FeO2)2) + 0.38(CaMn2O4) + 0.07(FeCuO2) + 0.11(Cu) | 0.037875 | 0.219398
CaMnFeZnO4 | 0.088693 | 0.29(Mn(FeO2)2) + 0.17(MnO) + 0.25(ZnO) + 0.25(CaO) + 0.04(Fe) | 0.073333 | 0.096807
CaMnCoNiO4 | 0.117004 | 0.44(CaMn2O4) + 0.25(CoO) + 0.12(CaO) + 0.06(Ni) + 0.12(NiO) | 0.068951 | 0.084473
CaMnCoCuO4 | 0.128368 | 0.21(CoO) + 0.14(CaCu3O4) + 0.38(CaMn2O4) + 0.20(Ca3MnCoO6) + 0.07(Cu) | 0.049145 | 0.22133
CaMnCoZnO4 | 0.109161 | 0.44(CaMn2O4) + 0.25(ZnO) + 0.12(CaO) + 0.06(Co) + 0.12(CoO) | 0.078743 | 0.096044
CaMnNiCuO4 | 0.12535 | 0.17(CaCu3O4) + 0.44(CaMn2O4) + 0.08(CaO) + 0.06(Cu) + 0.25(NiO) | 0.057553 | 0.200255
CaMnNiZnO4 | 0.106365 | 0.44(CaMn2O4) + 0.25(ZnO) + 0.12(CaO) + 0.06(Ni) + 0.12(NiO) | 0.07798 | 0.094157
CaMnCuZnO4 | 0.129791 | 0.17(CaCu3O4) + 0.44(CaMn2O4) + 0.25(ZnO) + 0.08(CaO) + 0.06(Cu) | 0.071342 | 0.264652
CaFeCoNiO4 | 0.151537 | 0.56(Ca2Fe2O5) + 0.25(CoO) + 0.06(Ni) + 0.12(NiO) | 0.083243 | 0.091962
CaFeCoCuO4 | 0.154548 | 0.56(Ca2Fe2O5) + 0.25(CoO) + 0.19(Cu2O) | 0.057714 | 0.21381
CaFeCoZnO4 | 0.13766 | 0.56(Ca2Fe2O5) + 0.25(ZnO) + 0.06(Co) + 0.12(CoO) | 0.087001 | 0.101698
CaFeNiCuO4 | 0.153636 | 0.56(Ca2Fe2O5) + 0.19(Cu2O) + 0.25(NiO) | 0.067122 | 0.19504
CaFeNiZnO4 | 0.138727 | 0.56(Ca2Fe2O5) + 0.25(ZnO) + 0.06(Ni) + 0.12(NiO) | 0.090101 | 0.104194
CaFeCuZnO4 | 0.150414 | 0.56(Ca2Fe2O5) + 0.25(ZnO) + 0.19(Cu2O) | 0.073249 | 0.258598
CaCoNiCuO4 | 0.125389 | 0.33(CaCu3O4) + 0.25(CoO) + 0.17(CaO) + 0.25(NiO) | 0.08678 | 0.188484
CaCoNiZnO4 | 0.133277 | 0.25(CoO) + 0.25(ZnO) + 0.25(CaO) + 0.25(NiO) | 0.104187 | 0.100355
CaCoCuZnO4 | 0.125855 | 0.33(CaCu3O4) + 0.25(CoO) + 0.25(ZnO) + 0.17(CaO) | 0.096594 | 0.245988
CaNiCuZnO4 | 0.132612 | 0.33(CaCu3O4) + 0.25(ZnO) + 0.17(CaO) + 0.25(NiO) | 0.113671 | 0.212049
MnFeCoNiO4 | 0.137141 | 0.15(Mn3O4) + 0.44(Mn(FeO2)2) + 0.25(CoO) + 0.08(Ni) + 0.08(NiO) | 0.058836 | 0.035668
MnFeCoCuO4 | 0.170012 | 0.25(MnCuO2) + 0.44(Mn(FeO2)2) + 0.25(CoO) + 0.06(Cu) | 0.047345 | 0.139101
MnFeCoZnO4 | 0.13732 | 0.44(Mn(FeO2)2) + 0.25(ZnO) + 0.12(MnO) + 0.06(Co) + 0.12(CoO) | 0.077512 | 0.029779
MnFeNiCuO4 | 0.15784 | 0.44(Mn(FeO2)2) + 0.25(MnCuO2) + 0.06(Cu) + 0.25(NiO) | 0.045493 | 0.134762
MnFeNiZnO4 | 0.13432 | 0.44(Mn(FeO2)2) + 0.15(Mn3O4) + 0.25(ZnO) + 0.08(Ni) + 0.08(NiO) | 0.075683 | 0.03896
MnFeCuZnO4 | 0.176134 | 0.44(Mn(FeO2)2) + 0.25(MnCuO2) + 0.25(ZnO) + 0.06(Cu) | 0.073135 | 0.157463
MnCoNiCuO4 | 0.127247 | 0.50(MnCuO2) + 0.25(CoO) + 0.25(NiO) | 0.049964 | 0.126371
MnCoNiZnO4 | 0.118349 | 0.29(Mn3O4) + 0.25(CoO) + 0.25(ZnO) + 0.04(Ni) + 0.17(NiO) | 0.079183 | 0.036144
MnCoCuZnO4 | 0.14744 | 0.50(MnCuO2) + 0.25(CoO) + 0.25(ZnO) | 0.079506 | 0.148557
MnNiCuZnO4 | 0.136759 | 0.50(MnCuO2) + 0.25(ZnO) + 0.25(NiO) | 0.079145 | 0.135676
FeCoNiCuO4 | 0.157183 | 0.44(Fe2NiO4) + 0.19(Cu2O) + 0.25(CoO) + 0.13(NiO) | 0.062256 | 0.117773
FeCoNiZnO4 | 0.146678 | 0.25(CoO) + 0.44(Fe2NiO4) + 0.25(ZnO) + 0.06(Ni) | 0.089639 | 0.024758
FeCoCuZnO4 | 0.168164 | 0.50(FeCuO2) + 0.25(CoO) + 0.25(ZnO) | 0.086695 | 0.134969
FeNiCuZnO4 | 0.162103 | 0.19(Cu2O) + 0.44(Fe2NiO4) + 0.25(ZnO) + 0.12(NiO) | 0.086845 | 0.125444
CoNiCuZnO4 | 0.130687 | 0.16(Cu2O) + 0.37(Zn5Co19O32) + 0.04(CuO) + 0.18(ZnO) + 0.25(NiO) | 0.099584 | 0.116333
MgCaMnFeCoO5 | 0.123348 | 0.27(Ca2Fe2O5) + 0.14(Mn(FeO2)2) + 0.28(CaMn2O4) + 0.20(MgO) + 0.09(Co) + 0.02(CoO) | 0.064519 | 0.077053
MgCaMnFeNiO5 | 0.128168 | 0.27(Ca2Fe2O5) + 0.08(Mg3NiO4) + 0.28(CaMn2O4) + 0.14(Mn(FeO2)2) + 0.14(MgO) + 0.09(Ni) | 0.064786 | 0.078295
MgCaMnFeCuO5 | 0.158688 | 0.22(Ca2Fe2O5) + 0.18(Mg(FeO2)2) + 0.35(CaMn2O4) + 0.15(MgO) + 0.10(Cu) | 0.052611 | 0.178156
MgCaMnFeZnO5 | 0.096609 | 0.23(Mn(FeO2)2) + 0.13(MnO) + 0.20(ZnO) + 0.20(MgO) + 0.20(CaO) + 0.03(Fe) | 0.07444 | 0.083404
MgCaMnCoNiO5 | 0.123765 | 0.27(Mg3NiO4) + 0.35(CaMn2O4) + 0.20(CoO) + 0.10(CaO) + 0.05(Ni) + 0.03(NiO) | 0.072524 | 0.079192
MgCaMnCoCuO5 | 0.137165 | 0.11(CaCu3O4) + 0.30(CaMn2O4) + 0.17(CoO) + 0.16(Ca3MnCoO6) + 0.20(MgO) + 0.06(Cu) | 0.063906 | 0.176895
MgCaMnCoZnO5 | 0.111173 | 0.35(CaMn2O4) + 0.20(ZnO) + 0.20(MgO) + 0.10(CaO) + 0.05(Co) + 0.10(CoO) | 0.076957 | 0.084258
MgCaMnNiCuO5 | 0.133523 | 0.27(Mg3NiO4) + 0.13(CaCu3O4) + 0.35(CaMn2O4) + 0.07(CaO) + 0.05(Cu) + 0.13(NiO) | 0.066486 | 0.161389
MgCaMnNiZnO5 | 0.108416 | 0.27(Mg3NiO4) + 0.35(CaMn2O4) + 0.20(ZnO) + 0.10(CaO) + 0.05(Ni) + 0.03(NiO) | 0.072909 | 0.082646
MgCaMnCuZnO5 | 0.132566 | 0.13(CaCu3O4) + 0.35(CaMn2O4) + 0.20(ZnO) + 0.20(MgO) + 0.07(CaO) + 0.05(Cu) | 0.075926 | 0.198009
MgCaFeCoNiO5 | 0.149004 | 0.27(Mg3NiO4) + 0.45(Ca2Fe2O5) + 0.20(CoO) + 0.05(Ni) + 0.03(NiO) | 0.08157 | 0.083329
MgCaFeCoCuO5 | 0.154496 | 0.45(Ca2Fe2O5) + 0.20(CoO) + 0.20(MgO) + 0.15(Cu2O) | 0.067148 | 0.174359
MgCaFeCoZnO5 | 0.131784 | 0.45(Ca2Fe2O5) + 0.20(ZnO) + 0.20(MgO) + 0.05(Co) + 0.10(CoO) | 0.081375 | 0.088263
MgCaFeNiCuO5 | 0.153164 | 0.27(Mg3NiO4) + 0.15(Cu2O) + 0.45(Ca2Fe2O5) + 0.13(NiO) | 0.071154 | 0.158713
MgCaFeNiZnO5 | 0.131463 | 0.27(Mg3NiO4) + 0.45(Ca2Fe2O5) + 0.20(ZnO) + 0.05(Ni) + 0.03(NiO) | 0.079763 | 0.086365
MgCaFeCuZnO5 | 0.146149 | 0.45(Ca2Fe2O5) + 0.20(ZnO) + 0.20(MgO) + 0.15(Cu2O) | 0.074535 | 0.193036
MgCaCoNiCuO5 | 0.133617 | 0.27(Mg3NiO4) + 0.27(CaCu3O4) + 0.20(CoO) + 0.13(CaO) + 0.13(NiO) | 0.08993 | 0.151077
MgCaCoNiZnO5 | 0.128179 | 0.27(Mg3NiO4) + 0.20(CoO) + 0.20(ZnO) + 0.20(CaO) + 0.13(NiO) | 0.092109 | 0.085038
MgCaCoCuZnO5 | 0.127948 | 0.27(CaCu3O4) + 0.20(CoO) + 0.20(ZnO) + 0.20(MgO) + 0.13(CaO) | 0.094658 | 0.180278
MgCaNiCuZnO5 | 0.130636 | 0.27(Mg3NiO4) + 0.27(CaCu3O4) + 0.20(ZnO) + 0.13(CaO) + 0.13(NiO) | 0.102684 | 0.160548
MgMnFeCoNiO5 | 0.137072 | 0.27(Mg3NiO4) + 0.20(CoO) + 0.35(Mn(FeO2)2) + 0.12(Mn3O4) + 0.07(Ni) | 0.061629 | 0.036177
MgMnFeCoCuO5 | 0.162624 | 0.20(MnCuO2) + 0.35(Mn(FeO2)2) + 0.20(CoO) + 0.20(MgO) + 0.05(Cu) | 0.054609 | 0.113848
MgMnFeCoZnO5 | 0.128381 | 0.10(MnO) + 0.35(Mn(FeO2)2) + 0.20(ZnO) + 0.20(MgO) + 0.05(Co) + 0.10(CoO) | 0.070653 | 0.035296
MgMnFeNiCuO5 | 0.154244 | 0.27(Mg3NiO4) + 0.20(MnCuO2) + 0.35(Mn(FeO2)2) + 0.05(Cu) + 0.13(NiO) | 0.051567 | 0.109822
MgMnFeNiZnO5 | 0.126045 | 0.27(Mg3NiO4) + 0.35(Mn(FeO2)2) + 0.20(ZnO) + 0.12(Mn3O4) + 0.07(Ni) | 0.066337 | 0.039014
MgMnFeCuZnO5 | 0.159301 | 0.35(Mn(FeO2)2) + 0.20(MnCuO2) + 0.20(ZnO) + 0.20(MgO) + 0.05(Cu) | 0.06702 | 0.121252
MgMnCoNiCuO5 | 0.134185 | 0.27(Mg3NiO4) + 0.40(MnCuO2) + 0.20(CoO) + 0.13(NiO) | 0.05956 | 0.099709
MgMnCoNiZnO5 | 0.115175 | 0.27(Mg3NiO4) + 0.20(CoO) + 0.20(ZnO) + 0.23(Mn3O4) + 0.03(Ni) + 0.07(NiO) | 0.071043 | 0.035671
MgMnCoCuZnO5 | 0.139547 | 0.40(MnCuO2) + 0.20(CoO) + 0.20(ZnO) + 0.20(MgO) | 0.075318 | 0.11415
MgMnNiCuZnO5 | 0.131458 | 0.27(Mg3NiO4) + 0.40(MnCuO2) + 0.20(ZnO) + 0.13(NiO) | 0.072568 | 0.104063
MgFeCoNiCuO5 | 0.155261 | 0.27(Mg3NiO4) + 0.35(Fe2NiO4) + 0.15(Cu2O) + 0.20(CoO) + 0.03(NiO) | 0.06652 | 0.094003
MgFeCoNiZnO5 | 0.133586 | 0.20(Mg3NiO4) + 0.20(CoO) + 0.17(Mg(FeO2)2) + 0.17(Fe2NiO4) + 0.20(ZnO) + 0.05(Ni) | 0.077212 | 0.025161
MgFeCoCuZnO5 | 0.152855 | 0.20(CoO) + 0.35(Mg(FeO2)2) + 0.20(ZnO) + 0.15(Cu2O) + 0.10(MgO) | 0.077167 | 0.104422
MgFeNiCuZnO5 | 0.147507 | 0.15(Cu2O) + 0.27(Mg3NiO4) + 0.35(Fe2NiO4) + 0.20(ZnO) + 0.03(NiO) | 0.074501 | 0.095531
MgCoNiCuZnO5 | 0.128307 | 0.27(Mg3NiO4) + 0.13(Cu2O) + 0.29(Zn5Co19O32) + 0.03(CuO) + 0.15(ZnO) + 0.13(NiO) | 0.090626 | 0.087448
CaMnFeCoNiO5 | 0.133583 | 0.27(Ca2Fe2O5) + 0.28(CaMn2O4) + 0.20(CoO) + 0.14(Mn(FeO2)2) + 0.09(Ni) + 0.02(NiO) | 0.065204 | 0.079212
CaMnFeCoCuO5 | 0.158475 | 0.26(Ca2Fe2O5) + 0.10(Mn(FeO2)2) + 0.06(FeCuO2) + 0.30(CaMn2O4) + 0.20(CoO) + 0.09(Cu) | 0.047067 | 0.181695
CaMnFeCoZnO5 | 0.12264 | 0.14(Mn(FeO2)2) + 0.27(Ca2Fe2O5) + 0.28(CaMn2O4) + 0.20(ZnO) + 0.09(Co) + 0.02(CoO) | 0.073673 | 0.082563
CaMnFeNiCuO5 | 0.156368 | 0.22(Ca2Fe2O5) + 0.18(Fe2NiO4) + 0.35(CaMn2O4) + 0.10(Cu) + 0.15(NiO) | 0.051346 | 0.173179
CaMnFeNiZnO5 | 0.127623 | 0.27(Ca2Fe2O5) + 0.28(CaMn2O4) + 0.14(Mn(FeO2)2) + 0.20(ZnO) + 0.09(Ni) + 0.02(NiO) | 0.074978 | 0.085594
CaMnFeCuZnO5 | 0.158117 | 0.22(Ca2Fe2O5) + 0.18(Zn(FeO2)2) + 0.35(CaMn2O4) + 0.15(ZnO) + 0.10(Cu) | 0.062267 | 0.214591
CaMnCoNiCuO5 | 0.131213 | 0.11(CaCu3O4) + 0.16(Ca3MnCoO6) + 0.30(CaMn2O4) + 0.17(CoO) + 0.06(Cu) + 0.20(NiO) | 0.060336 | 0.171469
CaMnCoNiZnO5 | 0.120124 | 0.35(CaMn2O4) + 0.20(CoO) + 0.20(ZnO) + 0.10(CaO) + 0.05(Ni) + 0.10(NiO) | 0.081661 | 0.085113
CaMnCoCuZnO5 | 0.136012 | 0.11(CaCu3O4) + 0.30(CaMn2O4) + 0.17(CoO) + 0.16(Ca3MnCoO6) + 0.20(ZnO) + 0.06(Cu) | 0.072614 | 0.212073
CaMnNiCuZnO5 | 0.131802 | 0.13(CaCu3O4) + 0.35(CaMn2O4) + 0.20(ZnO) + 0.07(CaO) + 0.05(Cu) + 0.20(NiO) | 0.077544 | 0.19428
CaFeCoNiCuO5 | 0.153844 | 0.45(Ca2Fe2O5) + 0.15(Cu2O) + 0.20(CoO) + 0.20(NiO) | 0.068878 | 0.16759
CaFeCoNiZnO5 | 0.145566 | 0.45(Ca2Fe2O5) + 0.20(CoO) + 0.20(ZnO) + 0.05(Ni) + 0.10(NiO) | 0.090911 | 0.089494
CaFeCoCuZnO5 | 0.154347 | 0.45(Ca2Fe2O5) + 0.20(CoO) + 0.20(ZnO) + 0.15(Cu2O) | 0.07686 | 0.204989
CaFeNiCuZnO5 | 0.152035 | 0.15(Cu2O) + 0.45(Ca2Fe2O5) + 0.20(ZnO) + 0.20(NiO) | 0.082804 | 0.188043
CaCoNiCuZnO5 | 0.130867 | 0.27(CaCu3O4) + 0.20(CoO) + 0.20(ZnO) + 0.13(CaO) + 0.20(NiO) | 0.09996 | 0.179137
MnFeCoNiCuO5 | 0.157745 | 0.35(Fe2NiO4) + 0.35(Mn2CoO4) + 0.10(CoO) + 0.10(Cu) + 0.10(NiO) | 0.051487 | 0.113851
MnFeCoNiZnO5 | 0.138975 | 0.12(Mn3O4) + 0.35(Mn(FeO2)2) + 0.20(CoO) + 0.20(ZnO) + 0.07(Ni) + 0.07(NiO) | 0.076311 | 0.034645
MnFeCoCuZnO5 | 0.169869 | 0.35(Mn(FeO2)2) + 0.20(MnCuO2) + 0.20(CoO) + 0.20(ZnO) + 0.05(Cu) | 0.071715 | 0.126673
MnFeNiCuZnO5 | 0.1605 | 0.35(Mn(FeO2)2) + 0.20(MnCuO2) + 0.20(ZnO) + 0.05(Cu) + 0.20(NiO) | 0.070603 | 0.120594
MnCoNiCuZnO5 | 0.13809 | 0.40(MnCuO2) + 0.20(CoO) + 0.20(ZnO) + 0.20(NiO) | 0.076243 | 0.114064
FeCoNiCuZnO5 | 0.159495 | 0.15(Cu2O) + 0.35(Fe2NiO4) + 0.20(CoO) + 0.20(ZnO) + 0.10(NiO) | 0.083534 | 0.104303
MgCaMnFeCoNiO6 | 0.135048 | 0.23(Ca2Fe2O5) + 0.07(Mg3NiO4) + 0.23(CaMn2O4) + 0.17(CoO) + 0.12(Mn(FeO2)2) + 0.12(MgO) + 0.07(Ni) | 0.069102 | 0.075638
MgCaMnFeCoCuO6 | 0.159193 | 0.19(Ca2Fe2O5) + 0.15(Mg(FeO2)2) + 0.29(CaMn2O4) + 0.17(CoO) + 0.12(MgO) + 0.08(Cu) | 0.057666 | 0.155165
MgCaMnFeCoZnO6 | 0.122657 | 0.23(Ca2Fe2O5) + 0.23(CaMn2O4) + 0.12(Mn(FeO2)2) + 0.17(ZnO) + 0.17(MgO) + 0.07(Co) + 0.02(CoO) | 0.073616 | 0.078207
MgCaMnFeNiCuO6 | 0.157059 | 0.22(Mg3NiO4) + 0.19(Ca2Fe2O5) + 0.15(Fe2NiO4) + 0.29(CaMn2O4) + 0.08(Cu) + 0.07(NiO) | 0.058875 | 0.148014
MgCaMnFeNiZnO6 | 0.125307 | 0.07(Mg3NiO4) + 0.12(Mn(FeO2)2) + 0.23(Ca2Fe2O5) + 0.23(CaMn2O4) + 0.17(ZnO) + 0.12(MgO) + 0.07(Ni) | 0.072472 | 0.077928
MgCaMnFeCuZnO6 | 0.155021 | 0.19(Ca2Fe2O5) + 0.15(Mg(FeO2)2) + 0.29(CaMn2O4) + 0.17(ZnO) + 0.12(MgO) + 0.08(Cu) | 0.066607 | 0.169861
MgCaMnCoNiCuO6 | 0.138585 | 0.22(Mg3NiO4) + 0.10(CaCu3O4) + 0.13(Ca3MnCoO6) + 0.25(CaMn2O4) + 0.14(CoO) + 0.05(Cu) + 0.11(NiO) | 0.068855 | 0.143195
MgCaMnCoNiZnO6 | 0.120752 | 0.22(Mg3NiO4) + 0.29(CaMn2O4) + 0.17(CoO) + 0.17(ZnO) + 0.08(CaO) + 0.04(Ni) + 0.03(NiO) | 0.078034 | 0.078788
MgCaMnCoCuZnO6 | 0.136983 | 0.10(CaCu3O4) + 0.25(CaMn2O4) + 0.14(CoO) + 0.13(Ca3MnCoO6) + 0.17(ZnO) + 0.17(MgO) + 0.05(Cu) | 0.075917 | 0.168449
MgCaMnNiCuZnO6 | 0.133538 | 0.22(Mg3NiO4) + 0.11(CaCu3O4) + 0.29(CaMn2O4) + 0.17(ZnO) + 0.06(CaO) + 0.04(Cu) + 0.11(NiO) | 0.077658 | 0.155569
MgCaFeCoNiCuO6 | 0.155234 | 0.22(Mg3NiO4) + 0.38(Ca2Fe2O5) + 0.12(Cu2O) + 0.17(CoO) + 0.11(NiO) | 0.073764 | 0.142108
MgCaFeCoNiZnO6 | 0.140214 | 0.22(Mg3NiO4) + 0.38(Ca2Fe2O5) + 0.17(CoO) + 0.17(ZnO) + 0.04(Ni) + 0.03(NiO) | 0.084002 | 0.080494
MgCaFeCoCuZnO6 | 0.150061 | 0.38(Ca2Fe2O5) + 0.17(CoO) + 0.17(ZnO) + 0.17(MgO) + 0.12(Cu2O) | 0.077254 | 0.162676
MgCaFeNiCuZnO6 | 0.147483 | 0.22(Mg3NiO4) + 0.12(Cu2O) + 0.38(Ca2Fe2O5) + 0.17(ZnO) + 0.11(NiO) | 0.079125 | 0.151186
MgCaCoNiCuZnO6 | 0.13231 | 0.22(Mg3NiO4) + 0.22(CaCu3O4) + 0.17(CoO) + 0.17(ZnO) + 0.11(CaO) + 0.11(NiO) | 0.095888 | 0.142295
MgMnFeCoNiCuO6 | 0.156952 | 0.22(Mg3NiO4) + 0.29(Fe2NiO4) + 0.29(Mn2CoO4) + 0.08(CoO) + 0.08(Cu) + 0.03(NiO) | 0.057737 | 0.094142
MgMnFeCoNiZnO6 | 0.134096 | 0.22(Mg3NiO4) + 0.17(CoO) + 0.29(Mn(FeO2)2) + 0.17(ZnO) + 0.10(Mn3O4) + 0.06(Ni) | 0.07121 | 0.035527
MgMnFeCoCuZnO6 | 0.159413 | 0.17(MnCuO2) + 0.17(CoO) + 0.29(Mn(FeO2)2) + 0.17(ZnO) + 0.17(MgO) + 0.04(Cu) | 0.069384 | 0.103638
MgMnFeNiCuZnO6 | 0.15238 | 0.22(Mg3NiO4) + 0.17(MnCuO2) + 0.29(Mn(FeO2)2) + 0.17(ZnO) + 0.04(Cu) + 0.11(NiO) | 0.066799 | 0.098126
MgMnCoNiCuZnO6 | 0.136388 | 0.22(Mg3NiO4) + 0.33(MnCuO2) + 0.17(CoO) + 0.17(ZnO) + 0.11(NiO) | 0.074183 | 0.091067
MgFeCoNiCuZnO6 | 0.151845 | 0.22(Mg3NiO4) + 0.12(Cu2O) + 0.29(Fe2NiO4) + 0.17(CoO) + 0.17(ZnO) + 0.03(NiO) | 0.077878 | 0.083074
CaMnFeCoNiCuO6 | 0.156905 | 0.19(Ca2Fe2O5) + 0.15(Fe2NiO4) + 0.29(CaMn2O4) + 0.17(CoO) + 0.08(Cu) + 0.12(NiO) | 0.056258 | 0.15142
CaMnFeCoNiZnO6 | 0.133972 | 0.23(Ca2Fe2O5) + 0.23(CaMn2O4) + 0.17(CoO) + 0.12(Mn(FeO2)2) + 0.17(ZnO) + 0.07(Ni) + 0.02(NiO) | 0.076973 | 0.079163
CaMnFeCoCuZnO6 | 0.159137 | 0.29(CaMn2O4) + 0.15(Zn(FeO2)2) + 0.19(Ca2Fe2O5) + 0.17(CoO) + 0.12(ZnO) + 0.08(Cu) | 0.066134 | 0.177575
CaMnFeNiCuZnO6 | 0.155952 | 0.29(CaMn2O4) + 0.15(Fe2NiO4) + 0.19(Ca2Fe2O5) + 0.17(ZnO) + 0.08(Cu) + 0.12(NiO) | 0.068417 | 0.168963
CaMnCoNiCuZnO6 | 0.136074 | 0.10(CaCu3O4) + 0.13(Ca3MnCoO6) + 0.25(CaMn2O4) + 0.14(CoO) + 0.17(ZnO) + 0.05(Cu) + 0.17(NiO) | 0.076994 | 0.165086
CaFeCoNiCuZnO6 | 0.153319 | 0.12(Cu2O) + 0.38(Ca2Fe2O5) + 0.17(CoO) + 0.17(ZnO) + 0.17(NiO) | 0.082498 | 0.160161
MnFeCoNiCuZnO6 | 0.159558 | 0.29(Mn2CoO4) + 0.29(Fe2NiO4) + 0.08(CoO) + 0.17(ZnO) + 0.08(Cu) + 0.08(NiO) | 0.070993 | 0.104492